## All
Material | B1 | B2 | B3 | C1 | C2 | C3 | Equivalent | Equation
FS | 0.683740494 | 0.420323613 | 0.58502748 | 0.00460352869 | 0.0133968856 | 64.4932732 |  | Schott
N-BAF10 | 1.36719201 | 0.10907994 | 1.02108011 | 0.00882820704 | 0.0438731646 | 113.58602 |  | Schott
N-BAF3 | 1.34859634 | 0.10764424 | 1.13207084 | 0.00871492932 | 0.0478406436 | 112.936116 |  | Schott
N-BAF4 | 1.42056328 | 0.102721269 | 1.14380976 | 0.00942015382 | 0.0531087291 | 110.278856 |  | Schott
N-BALF4 | 1.31004128 | 0.142038259 | 0.964929351 | 0.0079659645 | 0.0330672072 | 109.19732 |  | Schott
N-BALF5 | 1.28385965 | 0.0719300942 | 1.05048927 | 0.00825815975 | 0.0441920027 | 107.097324 |  | Schott
H-ZBaF4 | 2.69163001 | -0.00984427132 | 0.0256830841 | 0.000843697635 | -1.65735681e-05 | 6.7123065e-06 | N-BASF2 | CDGM
N-BASF2 | 1.53652081 | 0.156971102 | 1.30196815 | 0.0108435729 | 0.0562278762 | 131.3397 | H-ZBaF4 | Schott
N-BASF64 | 1.65554268 | 0.17131977 | 1.33664448 | 0.0104485644 | 0.0499394756 | 118.961472 |  | Schott
N-BK7 | 1.03961212 | 0.231792344 | 1.01046945 | 0.00600069867 | 0.0200179144 | 103.560653 | H-K9L | Schott
N-F2 | 1.39757037 | 0.159201403 | 1.2686543 | 0.00995906143 | 0.0546931752 | 119.248346 |  | Schott
N-LAF2 | 1.80984227 | 0.15729555 | 1.0930037 | 0.0101711622 | 0.0442431765 | 100.687748 |  | Schott
N-LAF21 | 1.87134529 | 0.25078301 | 1.22048639 | 0.0093332228 | 0.0345637762 | 83.2404866 |  | Schott
N-LAF34 | 1.75836958 | 0.313537785 | 1.18925231 | 0.00872810026 | 0.0293020832 | 85.1780644 |  | Schott
N-LAF7 | 1.74028764 | 0.226710554 | 1.32525548 | 0.010792558 | 0.0538626639 | 106.268665 |  | Schott
N-LAK34 | 1.26661442 | 0.665919318 | 1.1249612 | 0.00589278062 | 0.0197509041 | 78.8894174 |  | Schott
N-LASF31A | 1.96485075 | 0.475231259 | 1.48360109 | 0.00982060155 | 0.0344713438 | 110.739863 | H-ZLaF68 | Schott
N-LASF44 | 1.78897105 | 0.38675867 | 1.30506243 | 0.00872506277 | 0.0308085023 | 92.7743824 |  | Schott
N-LASF46 | 2.18073678 | 0.298978656 | 1.62190046 | 0.0125642118 | 0.056469999 | 105.662819 |  | Schott
H-ZF3 | 2.85722177 | -0.0177283648 | 0.0259634053 | 0.0034434958 | -0.000319318567 | 2.68269122e-05 | N-SF1 | CDGM
H-ZF3_2 | 0.203624748 | 0.0620712732 | 1.64202576 | 0.0127139992 | 1.38768085 | 128.254467 | N-SF1 | Schott
H-ZF3_3 | 1.64202576 | 0.203624748 | 1.38768085 | 0.0127139992 | 0.0620712732 | 128.254467 | N-SF1 | Schott
N-SF1 | 1.60865158 | 0.237725916 | 1.51530653 | 0.0119654879 | 0.0590589722 | 135.521676 | H-ZF3 | Schott
N-SF10 | 1.62153902 | 0.256287842 | 1.64447552 | 0.0122241457 | 0.0595736775 | 147.468793 |  | Schott
N-SF11 | 1.73759695 | 0.313747346 | 1.89878101 | 0.013188707 | 0.0623068142 | 155.23629 | H-ZF13 | Schott
N-SF14 | 1.69022361 | 0.288870052 | 1.7045187 | 0.0130512113 | 0.061369188 | 149.517689 |  | Schott
N-SF2 | 1.47343127 | 0.163681849 | 1.36920899 | 0.0109019098 | 0.0585683687 | 127.404933 |  | Schott
N-SF4 | 1.67780282 | 0.282849893 | 1.63539276 | 0.012679345 | 0.0602038419 | 145.760496 |  | Schott
N-SF5 | 1.52481889 | 0.187085527 | 1.42729015 | 0.011254756 | 0.0588995392 | 129.141675 | H-ZF2 | Schott
N-SF6 | 1.77931763 | 0.338149866 | 2.08734474 | 0.0133714182 | 0.0617533621 | 174.01759 |  | Schott
N-SF8 | 1.55075812 | 0.209816918 | 1.46205491 | 0.0114338344 | 0.0582725652 | 133.24165 | H-ZF10 | Schott
N-SK10 | 1.34972093 | 0.238587973 | 0.9667336 | 0.00736272269 | 0.0253765327 | 103.502909 |  | Schott
Sapphire | 1.023798 | 1.058264 | 5.280792 | 0.003775883 | 0.01225442 | 321.3616 |  | Schott
YAG | 2.282 | 3.27644 | 0 | 0.01185 | 282.734 | 0 |  | Schott
N-SF66 | 2.0245976 | 0.470187196 | 2.59970433 | 0.0147053225 | 0.0692998276 | 161.817601 |  | Schott
N-LAK14 | 1.50781212 | 0.318866829 | 1.14287213 | 0.00746098727 | 0.0242024834 | 80.9565165 |  | Schott
N-LAK22 | 1.14229781 | 0.535138441 | 1.04088385 | 0.00585778594 | 0.0198546147 | 100.834017 |  | Schott
N-LASF9 | 2.00029547 | 0.298926886 | 1.80691843 | 0.0121426017 | 0.0538736236 | 156.530829 |  | Schott
H-ZLaF68C | 3.4376406 | -0.0115726315 | 0.0371406216 | 0.000330923804 | 7.3366651e-05 | -1.36270312e-06 |  | CDGM
LN_e | 2.9804 | 0.5981 | 8.9543 | 0.02047 | 0.0666 | 416.08 |  | Schott

## CDGM
Material | A1 | A2 | A3 | A4 | A5 | A6 | Schott
H-ZF3 | 2.85722177 | 0.0177283648 | 0.0259634053 | 0.0034434958 | 0.000319318567 | 2.68269122e-05 | N-SF1